## 101B
آزمایشگاه شرکت پالایش نفت جی سایت بندرعباس
|  |  |  | Jey oil refining company laboratory of Bandar abbas | [12 empty] | AB-0706-T
| شرکت پالایش نفت جی |  |  | گزارش نتایج آزمون مشتری داخلی | [12 empty] | 94
|  | (سهامی عام) |  | Internal customer Report Of Test Result | [12 empty] | 01-25
Report Of Test Result
[8 empty] | Batch No. : |  |  | B-94/1403
Sample Title: |  |  | TK 101B | [6 empty] | Bitumen Grade: |  |  |  | 60/70
Delivery Date: |  |  | 10-11-1403 |  |  |  | 2025-01-29 |  |  | Client Address:
Test Date: |  |  | 10-11-1403 |  |  |  | 2025-01-29 |  |  | شرکت بازرگانی نیک مهر عمرانی
Report Date: |  |  | 12-11-1403 |  |  |  | 2025-01-31 |  |  | تهران، خیابان استاد نجات الهی خیابان سپند روبه روی هتل بزرگ تهران
Sample JORC: |  |  | TK 101B-N-10-11-1403 | [6 empty] | Name of Ship: GLOBAL QUEEN 1
Ambient Condition:
Temperature (°C): 25.0 | [6 empty] | Pressure (KPa): 101 | [5 empty] | Humidity (%): 55
Test Result
No. |  | Tests Title | [6 empty] | Result |  | Standard Range |  |  |  | Tests Method
ASTM D946/ISIRI12505-1
[11 empty] | Min |  | Max
1 |  | Penetration ,0.1mm, @25 °C | [6 empty] | 65 |  | 60 |  | 70 |  | ASTM D5
2 |  | Softening Point, °C,dist water | [6 empty] | 49.4 |  | 46 |  | -- |  | ASTM D36
3 |  | Density @ 60 °F, g/cm3 | [6 empty] | 1.0326 |  | Report |  |  |  | ASTM D3289
4 |  | Flash Point by Cleveland, °C | [6 empty] | 322 |  | 230 |  | -- |  | ASTM D92
5 |  | Ductility, cm, @25 | [6 empty] | 150 |  | 100 |  | -- |  | ASTM D113
6 |  | Solubility in TCE wt% | [6 empty] | 99.74 |  | 99 |  | -- |  | ASTM D2042
7 |  | Spot test.By Naphtha | [6 empty] | Neg |  | Neg |  |  |  | AASHTO T102
Test on residue After TFOT
8 |  | Change In Mass % | [6 empty] | 0.02 |  | -- |  | 0.8 |  | ASTM D1754
9 |  | Retain Penetration % | [6 empty] | 67 |  | 52 |  | -- |  | ASTM D5
10 |  | Ductility, cm, @25 | [6 empty] | 146 |  | 50 |  | -- |  | ASTM D113
Note:
1- Jey Oil Laboratory accredited by TÜRKAK under registration number AB 0706-T And NACI/lab/2420 accreditation file no for ISO/IEC 17025:2017 as test laboratory.
2-Turkish Accreditation Agency (TURKAK) is a signatory to the European co-operation for Accreditation (EA) Multilateral Agreement (MLA) and to the International Laboratory Accreditation Cooperation (ILAC) Mutual Recognition Arrangement (MRA) for the recognition of test reports
3- This report shall not be reproduced other than in full exccept with the permission of the laboratory.
4- Testing reports without signature and seal are not valid.
5- Test results are belongs to sample that delivered to our laboratory.
6-The storage time of the samples after testing in the laboratory is 3 months.
7-The testing explanation : Experiments marked with (*) are not accredited by Turkak.
| Seal & Date |  |  |  |  | Person in Charge of Test | [5 empty] | Approval |  |  | LAB &QC Manager
2025-01-31
LABORATORY ADDRESS: Special economic zone of Persian Gulf metal and mineral industries,
13th km Shahid Rajaee highway, Bandar Abbas, IRAN
Tell : (+98) 7632135000 (713) Gmail : Jeyoil.lab.bandar@gmail.com
LQS-F29-01

## 101D
آزمایشگاه شرکت پالایش نفت جی سایت بندرعباس
|  |  |  | Jey oil refining company laboratory of Bandar abbas | [12 empty] | AB-0706-T
| شرکت پالایش نفت جی |  |  | گزارش نتایج آزمون مشتری داخلی | [12 empty] | 94
|  | (سهامی عام) |  | Internal customer Report Of Test Result | [12 empty] | 01-25
Report Of Test Result
[8 empty] | Batch No. : |  |  | B-94/1403
Sample Title: |  |  | TK 101D | [6 empty] | Bitumen Grade: |  |  |  | 60/70
Delivery Date: |  |  | 11-11-1403 |  |  |  | 2025-01-30 |  |  | Client Address:
Test Date: |  |  | 11-11-1403 |  |  |  | 2025-01-30 |  |  | شرکت بازرگانی نیک مهر عمرانی
Report Date: |  |  | 12-11-1403 |  |  |  | 2025-01-31 |  |  | تهران، خیابان استاد نجات الهی خیابان سپند روبه روی هتل بزرگ تهران
Sample JORC: |  |  | TK 101D-N-11-11-1403 | [6 empty] | Name of Ship: GLOBAL QUEEN 1
Ambient Condition:
Temperature (°C): 25.0 | [6 empty] | Pressure (KPa): 101 | [5 empty] | Humidity (%): 55
Test Result
No. |  | Tests Title | [6 empty] | Result |  | Standard Range |  |  |  | Tests Method
ASTM D946/ISIRI12505-1
[11 empty] | Min |  | Max
1 |  | Penetration ,0.1mm, @25 °C | [6 empty] | 66 |  | 60 |  | 70 |  | ASTM D5
2 |  | Softening Point, °C,dist water | [6 empty] | 49.4 |  | 46 |  | -- |  | ASTM D36
3 |  | Density @ 60 °F, g/cm3 | [6 empty] | 1.0333 |  | Report |  |  |  | ASTM D3289
4 |  | Flash Point by Cleveland, °C | [6 empty] | 322 |  | 230 |  | -- |  | ASTM D92
5 |  | Ductility, cm, @25 | [6 empty] | 150 |  | 100 |  | -- |  | ASTM D113
6 |  | Solubility in TCE wt% | [6 empty] | 99.76 |  | 99 |  | -- |  | ASTM D2042
7 |  | Spot test.By Naphtha | [6 empty] | Neg |  | Neg |  |  |  | AASHTO T102
Test on residue After TFOT
8 |  | Change In Mass % | [6 empty] | 0.02 |  | -- |  | 0.8 |  | ASTM D1754
9 |  | Retain Penetration % | [6 empty] | 67 |  | 52 |  | -- |  | ASTM D5
10 |  | Ductility, cm, @25 | [6 empty] | 146 |  | 50 |  | -- |  | ASTM D113
Note:
1- Jey Oil Laboratory accredited by TÜRKAK under registration number AB 0706-T And NACI/lab/2420 accreditation file no for ISO/IEC 17025:2017 as test laboratory.
2-Turkish Accreditation Agency (TURKAK) is a signatory to the European co-operation for Accreditation (EA) Multilateral Agreement (MLA) and to the International Laboratory Accreditation Cooperation (ILAC) Mutual Recognition Arrangement (MRA) for the recognition of test reports
3- This report shall not be reproduced other than in full exccept with the permission of the laboratory.
4- Testing reports without signature and seal are not valid.
5- Test results are belongs to sample that delivered to our laboratory.
6-The storage time of the samples after testing in the laboratory is 3 months.
7-The testing explanation : Experiments marked with (*) are not accredited by Turkak.
| Seal & Date |  |  |  |  | Person in Charge of Test | [5 empty] | Approval |  |  | LAB &QC Manager
2025-01-31
LABORATORY ADDRESS: Special economic zone of Persian Gulf metal and mineral industries,
13th km Shahid Rajaee highway, Bandar Abbas, IRAN
Tell : (+98) 7632135000 (713) Gmail : Jeyoil.lab.bandar@gmail.com
LQS-F29-01