## 101D
آزمایشگاه شرکت پالایش نفت جی سایت بندرعباس
|  |  |  | Jey oil refining company laboratory of Bandar abbas | [11 empty] | AB-0706-T
| شرکت پالایش نفت جی |  |  | گزارش نتایج آزمون مشتری داخلی | [11 empty] | 8
|  | (سهامی عام) |  | Internal customer Report Of Test Result | [11 empty] | 04-24
Report Of Test Result
[7 empty] | Batch No. : |  |  | B-08/1403-(101D)(102C)
Sample Title: |  |  | TK 101D | [5 empty] | Bitumen Grade: |  |  |  | VG-40
Delivery Date: |  |  | 23-01-1403 |  |  | 2024-04-11 |  |  | Client Address:
Test Date: |  |  | 23-01-1403 |  |  | 2024-04-11
Report Date: |  |  | 25-01-1403 |  |  | 2024-04-13
Sample JORC: |  |  | TK 101D-N-23-01-1403 | [5 empty] | Name of Ship: RMS 1
Ambient Condition:
Temperature (°C): 25.2 | [5 empty] | Pressure (KPa): 101 | [5 empty] | Humidity (%): 54
Test Result
No. |  | Tests Title | [5 empty] | Result |  | Standard Range |  |  |  | Tests Method
ASTM D946/ISIRI12505-1
[10 empty] | Min |  | Max
1 |  | Viscosity @60 °C, 300 mm Hg, Pa.s | [5 empty] | 441 |  | 320 |  | 480 |  | ASTM D2171
2 |  | Kinematic Viscosity @135 °C | [5 empty] | 509 |  | 400 |  | ** |  | ASTM D2170
3 |  | Density @ 60 °F, g/cm3 | [5 empty] | 1.0254 |  | 1.01 |  | ** |  | ASTM D3289
4 |  | Penetration @25 °C | [5 empty] | 45 |  | 40 |  | ** |  | ASTM D5
5 |  | Softening Point, °C, Dist. Water | [5 empty] | 53.2 |  | 50 |  | ** |  | ASTM D36
6 |  | Solubility in T.C.E % | [5 empty] | 99.78 |  | 99 |  | ** |  | ASTM D2042
7 |  | Flash point,˚C | [5 empty] | 336 |  | 230 |  | ** |  | ASTM D92
8 |  | Spot test , by Naphta | [5 empty] | Neg. |  | Neg |  |  |  | AASHTO T102
Test on residue After RTFOT
9 |  | Viscosity @60 °C , 300 mm Hg, Pa.s | [5 empty] | 1428 |  | ** |  | 2000 |  | ASTM D2171
10 |  | Ductility @ 25˚C, cm | [5 empty] | 25 |  | 25 |  | ** |  | ASTM D113
11 |  | Viscosity Ratio | [5 empty] | 3.24 |  | ** |  | 4 |  | ASTM D2171
12 |  | Change Of Mass % | [5 empty] | 0.05 |  | ** |  | 0.5 |  | ASTM D2872
Note:
1- Jey Oil Laboratory accredited by TÜRKAK under registration number AB 0706-T accreditation file no for ISO/IEC 17025:2017 as test laboratory.
2-Turkish Accreditation Agency (TURKAK) is a signatory to the European co-operation for Accreditation (EA) Multilateral Agreement (MLA) and to the International Laboratory Accreditation Cooperation (ILAC) Mutual Recognition Arrangement (MRA) for the recognition of test reports
3- This report shall not be reproduced other than in full exccept with the permission of the laboratory.
4- Testing reports without signature and seal are not valid.
5- Test results are belongs to sample that delivered to our laboratory.
6-The storage time of the samples after testing in the laboratory is 3 months.
7-The testing explanation : Experiments marked with (*) are not accredited by Turkak.
| Seal & Date |  |  |  | Person in Charge of Test | [5 empty] | Approval |  |  | LAB&QC Manager
2024-04-11
LABORATORY ADDRESS: Shahid Rajaee port Complex, Bandar Abbas, Hormozgan Province, IRAN
Tell :(+98) 7633524842 (713) Gmail : Jeyoil.lab.bandar@gmail.com
LQS-F29-01

## 102C
آزمایشگاه شرکت پالایش نفت جی سایت بندرعباس
|  |  |  | Jey oil refining company laboratory of Bandar abbas | [11 empty] | AB-0706-T
| شرکت پالایش نفت جی |  |  | گزارش نتایج آزمون مشتری داخلی | [11 empty] | 8
|  | (سهامی عام) |  | Internal customer Report Of Test Result | [11 empty] | 04-24
Report Of Test Result
[7 empty] | Batch No. : |  |  | B-08/1403-(101D)(102C)
Sample Title: |  |  | TK 102C | [5 empty] | Bitumen Grade: |  |  |  | VG-40
Delivery Date: |  |  | 23-01-1403 |  |  | 2024-04-11 |  |  | Client Address:
Test Date: |  |  | 23-01-1403 |  |  | 2024-04-11
Report Date: |  |  | 25-01-1403 |  |  | 2024-04-13
Sample JORC: |  |  | TK 102C-N-23-01-1403 | [5 empty] | Name of Ship: RMS 1
Ambient Condition:
Temperature (°C): 25.2 | [5 empty] | Pressure (KPa): 101 | [5 empty] | Humidity (%): 54
Test Result
No. |  | Tests Title | [5 empty] | Result |  | Standard Range |  |  |  | Tests Method
ASTM D946/ISIRI12505-1
[10 empty] | Min |  | Max
1 |  | Viscosity @60 °C, 300 mm Hg, Pa.s | [5 empty] | 421 |  | 320 |  | 480 |  | ASTM D2171
2 |  | Kinematic Viscosity @135 °C | [5 empty] | 498 |  | 400 |  | ** |  | ASTM D2170
3 |  | Density @ 60 °F, g/cm3 | [5 empty] | 1.0253 |  | 1.01 |  | ** |  | ASTM D3289
4 |  | Penetration @25 °C | [5 empty] | 46 |  | 40 |  | ** |  | ASTM D5
5 |  | Softening Point, °C, Dist. Water | [5 empty] | 52.7 |  | 50 |  | ** |  | ASTM D36
6 |  | Solubility in T.C.E % | [5 empty] | 99.76 |  | 99 |  | ** |  | ASTM D2042
7 |  | Flash point,˚C | [5 empty] | 338 |  | 230 |  | ** |  | ASTM D92
8 |  | Spot test , by Naphta | [5 empty] | Neg. |  | Neg |  |  |  | AASHTO T102
Test on residue After RTFOT
9 |  | Viscosity @60 °C , 300 mm Hg, Pa.s | [5 empty] | 1413 |  | ** |  | 2000 |  | ASTM D2171
10 |  | Ductility @ 25˚C, cm | [5 empty] | 25 |  | 25 |  | ** |  | ASTM D113
11 |  | Viscosity Ratio | [5 empty] | 3.35 |  | ** |  | 4 |  | ASTM D2171
12 |  | Change Of Mass % | [5 empty] | 0.05 |  | ** |  | 0.5 |  | ASTM D2872
Note:
1- Jey Oil Laboratory accredited by TÜRKAK under registration number AB 0706-T accreditation file no for ISO/IEC 17025:2017 as test laboratory.
2-Turkish Accreditation Agency (TURKAK) is a signatory to the European co-operation for Accreditation (EA) Multilateral Agreement (MLA) and to the International Laboratory Accreditation Cooperation (ILAC) Mutual Recognition Arrangement (MRA) for the recognition of test reports
3- This report shall not be reproduced other than in full exccept with the permission of the laboratory.
4- Testing reports without signature and seal are not valid.
5- Test results are belongs to sample that delivered to our laboratory.
6-The storage time of the samples after testing in the laboratory is 3 months.
7-The testing explanation : Experiments marked with (*) are not accredited by Turkak.
| Seal & Date |  |  |  | Person in Charge of Test | [5 empty] | Approval |  |  | LAB&QC Manager
2024-04-11
LABORATORY ADDRESS: Shahid Rajaee port Complex, Bandar Abbas, Hormozgan Province, IRAN
Tell :(+98) 7633524842 (713) Gmail : Jeyoil.lab.bandar@gmail.com
LQS-F29-01