## 101
آزمایشگاه شرکت پالایش نفت جی سایت بندرعباس
|  |  |  | Jey oil refining company laboratory of Bandar abbas | [12 empty] | AB-0706-T
| شرکت پالایش نفت جی |  |  | گزارش نتایج آزمون مشتری داخلی | [12 empty] | 89
|  | (سهامی عام) |  | Internal customer Report Of Test Result | [12 empty] | 12-24
Report Of Test Result
[7 empty] | Batch No. : |  |  |  | B-89/1403
Sample Title: |  |  | TK 101 | [6 empty] | Bitumen Grade: |  |  |  | PG 70-10
Delivery Date: |  |  | 08-10-1403 |  |  | 2024-12-28 |  |  |  | Client Address:
Test Date: |  |  | 08-10-1403 |  |  | 2024-12-28
Report Date: |  |  | 10-10-1403 |  |  | 2024-12-30
Sample JORC: |  |  | TK 101-M-08-10-1403 | [6 empty] | Name of Ship: --
Ambient Condition:
Temperature (°C): 25.2 | [5 empty] | Pressure (KPa): 101 | [6 empty] | Humidity (%): 54
Test Result
No. |  | Tests Title | [6 empty] | Result |  | Standard Range |  |  |  | Tests Method
ASTM D6373/ISIRI12505-3
[11 empty] | Min |  | Max
1 |  | *Viscosity @135 °C, (RV) | [6 empty] | 0.549 |  | -- |  | 3 Pa.s |  | ASTM D4402
2 |  | Penetration @25 °C | [6 empty] | 37 |  | -- |  | -- |  | ASTM D5
3 |  | Softening Point, °C, Dist. Water | [6 empty] | 54.6 |  | -- |  | -- |  | ASTM D36
4 |  | Spot test , by Naphta | [6 empty] | Neg |  | Neg |  |  |  | AASHTO T102
5 |  | Flash point,by cleveland˚C | [6 empty] | 326 |  | 230 ˚C |  | -- |  | ASTM D92
6 |  | *Original Dynamic Shear |  |  |  |  | at: | 70 | 1.31 |  | 1.00 Kpa |  | -- |  | ASTM D7175
Rolling Thin-Film Oven Test (RTFOT)(ASTM D2872)
7 |  | *RTFO, Dynamic Shear |  |  |  |  | at: | 70 | 3.805 |  | 2.20 Kpa |  | -- |  | ASTM D7175
8 |  | *RTFO, Percent Change Of Mass | [6 empty] | 0.02 |  | -- |  | 1% |  | ASTM D2872
Pressure Aging Vessel (PAV)(ASTM D 6521)
9 |  | *PAV, Dynamic Shear |  |  |  |  | at: | 34 | 2453 |  | -- |  | 5000 Kpa |  | ASTM D7175
10 |  | *BBR, Creep Stiffness |  |  |  |  | at: | 0 | 64 |  | -- |  | 300 Mpa |  | ASTM D6648
11 |  | *BBR, m-value, (slope) |  |  |  |  | at: | 0 | 0.406 |  | 0.3 |  | -- |  | ASTM D6648
Note:
1- Jey Oil Laboratory accredited by TÜRKAK under registration number AB 0706-T accreditation file no for ISO/IEC 17025:2017 as test laboratory.
2-Turkish Accreditation Agency (TURKAK) is a signatory to the European co-operation for Accreditation (EA) Multilateral Agreement (MLA) and to the International Laboratory Accreditation Cooperation (ILAC) Mutual Recognition Arrangement (MRA) for the recognition of test reports
3- This report shall not be reproduced other than in full exccept with the permission of the laboratory.
4- Testing reports without signature and seal are not valid.
5- Test results are belongs to sample that delivered to our laboratory.
6-The storage time of the samples after testing in the laboratory is 3 months.
7-The testing explanation : Experiments marked with (*) are not accredited by Turkak.
| Seal & Date |  |  |  | Person in Charge of Test | [6 empty] | Approval |  |  | LAB&QC Manager
2024-12-30
LABORATORY ADDRESS: Special economic zone of Persian Gulf metal and mineral industries,
13th km Shahid Rajaee highway, Bandar Abbas, IRAN
Tell :(+98) 7632135000 (713) Gmail : Jeyoil.lab.bandar@gmail.com
LQS-F29-01